## biomaterial
biomaterial_id | material_type | description | vendor | received_date | needle_punch | manufacture_gsm | manufacture_thickness_mm | areal_density_mg_per_cm2 | total_cost | total_length_m | used_m | remaining_m
PET723-100116 | PET | PET 100NP 116 GSM | ZhiQiang | 723 | 100 | 116 |  | 11.6
PET723-300116 | PET | PET 300NP 116 GSM | ZhiQiang | 723 | 300 | 116 |  | 11.6
PET723-600116 | PET | PET 600NP 116 GSM | ZhiQiang | 723 | 600 | 116 |  | 11.6
PET723-60060 | PET | PET 600NP 60 GSM | ZhiQiang | 723 | 600 | 60 |  | 6
PET723-30060 | PET | PET 300NP 60 GSM | ZhiQiang | 723 | 300 | 60 |  | 6
PET723-10060 | PET | PET 100NP 60 GSM | ZhiQiang | 723 | 100 | 60 |  | 6
PET723-60050 | PET | PET 600NP 50 GSM | ZhiQiang | 723 | 600 | 50 |  | 5
PET723-30050 | PET | PET 300NP 50 GSM | ZhiQiang | 723 | 300 | 50 |  | 5
PET723-10050 | PET | PET 100NP 50 GSM | ZhiQiang | 723 | 100 | 50 |  | 5
V2P1723-300140 | V2P1 | V2P1 300NP 140 GSM | ZhiQiang | 723 | 300 | 140 |  | 14
V2P1923-300116 | V2P1 | V2P1 300NP 116 GSM | ZhiQiang | 923 | 300 | 116 |  | 11.6
Recycled-PET723-10050 | Recycled-PET | Recycled-PET 100NP 50 GSM | ZhiQiang | 723 | 100 | 50 |  | 5
Recycled-PET723-30050 | Recycled-PET | Recycled-PET 300NP 50 GSM | ZhiQiang | 723 | 300 | 50 |  | 5
Recycled-PET723-60050 | Recycled-PET | Recycled-PET 600NP 50 GSM | ZhiQiang | 723 | 600 | 50 |  | 5
V2P1723-300140 | V2P1 | V2P1 300NP 140 GSM | ZhiQiang | 723 | 300 | 140 |  | 14
V2P1723-600140 | V2P1 | V2P1 600NP 140 GSM | ZhiQiang | 723 | 600 | 140 |  | 14
V2P1-60050 | V2P1 | ZB2 40%V2P1 600NP, Blend of 6 Denier PLA and 3 Denier Viscose with a fiber number ratio of 2:1, Viscose : PLA and 600 needle punches / cm^2 | ZhiQiang |  | 600 | 50 |  | 5
V2P1-30050 | V2P1 | ZB2 40%V2P1 300NP, Blend of 6 Denier PLA and 3 Denier Viscose with a fiber number ratio of 2:1, Viscose : PLA and 300 needle punches / cm^2 | ZhiQiang |  | 300 | 50 |  | 5
V2P1-60080 | V2P1 | ZB2 70%V2P1 600NP, Blend of 6 Denier PLA and 3 Denier Viscose with a fiber number ratio of 2:1, Viscose : PLA and 600 needle punches / cm^2 | ZhiQiang |  | 600 | 80 |  | 8
V2P1-30080 | V2P1 | ZB2 70%V2P1 300NP, Blend of 6 Denier PLA and 3 Denier Viscose with a fiber number ratio of 2:1, Viscose : PLA and 300 needle punches / cm^2 | ZhiQiang |  | 300 | 80 |  | 8
V2P1-600115 | V2P1 | ZB1 V2P1 600NP, Blend of 6 Denier PLA and 3 Denier Viscose with a fiber number ratio of 2:1, Viscose : PLA and 600 needle punches / cm^2 | ZhiQiang |  | 600 | 115 |  | 11.5
V2P1923-300115 | V2P1 | ZB1 V2P1 300NP, Blend of 6 Denier PLA and 3 Denier Viscose with a fiber number ratio of 2:1, Viscose : PLA and 300 needle punches / cm^2 | ZhiQiang | 923 | 300 | 115 |  | 11.5
V2P1-150115 | V2P1 | ZB1 V2P1 150NP, Blend of 6 Denier PLA and 3 Denier Viscose with a fiber number ratio of 2:1, Viscose : PLA and 150 needle punches / cm^2 | ZhiQiang |  | 150 | 115 |  | 11.5
V1P1-600135 | V1P1 | ZB1 V1P1 600NP, Blend of 6 Denier PLA and 3 Denier Viscose with a fiber number ratio of 1:1, Viscose : PLA and 600 needle punches / cm^2 | ZhiQiang |  | 600 | 135 |  | 13.5
V1P1-300135 | V1P1 | ZB1 V1P1 300NP, Blend of 6 Denier PLA and 3 Denier Viscose with a fiber number ratio of 1:1, Viscose : PLA and 300 needle punches / cm^2 | ZhiQiang |  | 300 | 135 |  | 13.5
V1P1-150135 | V1P1 | ZB1 V1P1 150NP, Blend of 6 Denier PLA and 3 Denier Viscose with a fiber number ratio of 1:1, Viscose : PLA and 150 needle punches / cm^2 | ZhiQiang |  | 150 | 135 |  | 13.5
V1P2-600135 | V1P2 | ZB1 V1P2 600NP, Blend of 6 Denier PLA and 3 Denier Viscose with a fiber number ratio of 1:2, Viscose : PLA and 600 needle punches / cm^2 | ZhiQiang |  | 600 | 135 |  | 13.5
V1P2-300150 | V1P2 | ZB1 V1P2 300NP, Blend of 6 Denier PLA and 3 Denier Viscose with a fiber number ratio of 1:2, Viscose : PLA and 300 needle punches / cm^2 | ZhiQiang |  | 300 | 150 |  | 15
V1P2-150150 | V1P2 | ZB1 V1P2 150NP, Blend of 6 Denier PLA and 3 Denier Viscose with a fiber number ratio of 1:2, Viscose : PLA and 150 needle punches / cm^2 | ZhiQiang |  | 150 | 150 |  | 15
V3P1-60055 | V3P1 | ZB2 40%V3P1 600NP, Blend of 6 Denier PLA and 3 Denier Viscose with a fiber number ratio of 3:1, Viscose : PLA and 300 needle punches / cm^2 | ZhiQiang |  | 600 | 55 |  | 5.5
V3P1-30055 | V3P1 | ZB2 40%V3P1 300NP, Blend of 6 Denier PLA and 3 Denier Viscose with a fiber number ratio of 3:1, Viscose : PLA and 600 needle punches / cm^2 | ZhiQiang |  | 300 | 55 |  | 5.5
V3P1-600130 | V3P1 | ZB2 100%V3P1 600NP, Blend of 6 Denier PLA and 3 Denier Viscose with a fiber number ratio of 3:1, Viscose : PLA and 600 needle punches / cm^2 | ZhiQiang |  | 600 | 130 |  | 13
V3P1-300130 | V3P1 | ZB2 100%V3P1 300NP, Blend of 6 Denier PLA and 3 Denier Viscose with a fiber number ratio of 3:1, Viscose : PLA and 300 needle punches / cm^2 | ZhiQiang |  | 300 | 130 |  | 13
V3P1-30090 | V3P1 | ZB2 70%V3P1 300NP, Blend of 6 Denier PLA and 3 Denier Viscose with a fiber number ratio of 3:1, Viscose : PLA and 300 needle punches / cm^2 | ZhiQiang |  | 300 | 90 |  | 9
V3P1-60090 | V3P1 | ZB2 70%V3P1 600NP, Blend of 6 Denier PLA and 3 Denier Viscose with a fiber number ratio of 3:1, Viscose : PLA and 600 needle punches / cm^2 | ZhiQiang |  | 600 | 90 |  | 9
V3P1-300130 | V3P1 | ZB2 100%V3P1 300N, Blend of 6 Denier PLA and 3 Denier Viscose with a fiber number ratio of 3:1, Viscose : PLA and 300 needle punches / cm^2 | ZhiQiang |  | 300 | 130 |  | 13

## scaffold
id | scaffold_id | biomaterial_id | form_factor_id | press_id | autoclave_id | post_press_weight_g | thickness_mm | weight_with_frame | coating_type | coating_volume_ml | date_prepped

## form factor
form_factor_id | form_type | tissue_geometry | tissue_culture_length_in | tissue_culture_width_in | tissue_culture_area_in2 | internal_volume_ml | internal_chamber_height_in | chamber_outer_length_in | chamber_outer_width_in | Note
Cardholder | Rocking | Rectangular | 3.93 | 8.58 | 33.7194 | 250
Matchbox | Rocking | Rectangular | 2.5 | 8.5 | 21.25 | 190
Shoebox | Rocking | Rectangular | 6.93 | 11.95 | 82.8135 | 750
Mega Shoebox | Rocking | Rectangular | 11.52 | 25.27 | 291.1104 | 2760 |  | 13.25 | 27
Slingshot | Perfusion | Circular | 1.6384 | 1.6384 | 2.11 | 97
microDave | Perfusion | Rectangular | 5 | 4 | 20
miniDave | Perfusion | Rectangular | 4.33 | 3.15 | 13.64
Dave Gen 2 | Perfusion | Rectangular | 4.72 | 3.15 | 14.87 | 277.6 | 1.05
Goliath Gen 1 | Perfusion | Rectangular | 14 | 20.67 | 289.38 | 3200 | 0.52 | 18.5 | 31.5
Goliath Gen 2 | Perfusion | Rectangular | 14 | 20.67 | 289.38 | 6900 | 1.24 | 18.5 | 31.5
6mm biopsy | WellPlate | Circular | 0.24 | 0.24 | 0.04 |  |  |  |  | NOTE: volume and chamber dimensions vary depending on what well plate is used
8mm biopsy | WellPlate | Circular | 0.31 | 0.31 | 0.08 |  |  |  |  | NOTE: volume and chamber dimensions vary depending on what well plate is used

## press parameter
press_id | press_instrument | target_thickness_mm | press_duration_s | offset_height_mm | temperature_C | pressure_psi
Pne-0-1416020 | Pneumatic | 1 | 14 | 0 | 160 | 20
Man-1.5-10160 | Manual | 1 | 10 | 1.5 | 160
Pne-0-1416020 | Pneumatic | 1.8 | 14 | 0 | 160 | 20
Man-0-10160 | Manual | 1.8 | 10 | 0 | 160
Man-1.5-10160 | Manual | 1.8 | 10 | 1.5 | 160
Man-2-10160 | Manual | 1.8 | 10 | 2 | 160
Man-2.5-10160 | Manual | 1.8 | 10 | 2.5 | 160
Man-1-10190 | Manual | 1.4 | 10 | 1 | 190

## autoclave specification
autoclave_id | system | cycle | cycle_phase | sterilization_temp_C | dry_temp_C | exhaust_speed | sterilization_time_min | dry_time_min | total_time_min
Yamato-Wet | Yamato | Wet | Sterilize | 121 | - |  | 20 | - | 20
Yamato-Dry | Yamato | Dry | Sterilize & Dry | 121 | 150 |  | 20 | 30 | 50
Steris-Cycle 1 | Steris | Cycle 1 | PREVAC | 121 |  | Fast | 5 | 5 | 10
Steris-Cycle 2 | Steris | Cycle 2 | GRAVITY | 121 |  |  | 5 | 5 | 10
Steris-Cycle 3 | Steris | Cycle 3 | LIQUID | 121 |  |  | 5 | - | 5
Steris-Cycle 4 | Steris | Cycle 4 | LABWASTE | 121 |  | Slow | 5 | 5 | 10
Steris-Cycle 5 | Steris | Cycle 5 | PREVAC25 | 121 |  | Slow | 25 | 30 | 55
Steris-Cycle 6 | Steris | Cycle 6 | prevac-1h | 121 |  | Fast | 25 | 60 | 85
Steris-Cycle 7 | Steris | Cycle 7 | 2023-05-23 | 121 |  |  | 25 | 60 | 85
Steris-Cycle 8 | Steris | Cycle 8 | PREVAC | 121 |  | Fast | 30 | 5 | 35